## dataset
grinding wheel | material | wheel cutting speed | rate of material removed (s) | rate of material removed (m) | volume of material removed | grinding wheel wear | workpiece roughness | cost per piece | grinding wheel |  | material
1 | 45 | 1 | 0.8333333 | 50 | 5000 | 54.0193 | 0.6562167 | 32.62917 | 1 | 3NQ | 1 | INC.751
1 | 45 | 1 | 0.8333333 | 50 | 9000 | 110.20285 | 0.6950833 | 58.7325 | 2 | cBN | 2 | 21-43
1 | 45 | 1 | 0.8333333 | 50 | 12000 | 126.05465 | 0.7265667 | 78.31 |  |  | 3 | Sil.1
1 | 45 | 1 | 1.666667 | 100 | 5000 | 66.48615 | 1.042433 | 22.19583
1 | 45 | 1 | 1.666667 | 100 | 9000 | 145.6389 | 1.067533 | 39.9525
1 | 45 | 1 | 1.666667 | 100 | 12000 | 181.6111 | 1.1006 | 53.27
1 | 45 | 1 | 2.5 | 150 | 5000 | 144.97375 | 1.286467 | 19.82917
1 | 45 | 1 | 2.5 | 150 | 9000 | 220.95795 | 1.3462 | 35.6925
1 | 45 | 1 | 2.5 | 150 | 12000 | 261.0387 | 1.372883 | 47.59
1 | 45 | 2 | 0.8333333 | 50 | 5000 | 32.99855 | 0.5303333 | 32.35417
1 | 45 | 2 | 0.8333333 | 50 | 9000 | 60.12515 | 0.74885 | 58.2375
1 | 45 | 2 | 0.8333333 | 50 | 12000 | 78.31675 | 0.9219 | 77.65
1 | 45 | 2 | 1.666667 | 100 | 5000 | 34.49185 | 0.7036833 | 21.42917
1 | 45 | 2 | 1.666667 | 100 | 9000 | 61.38805 | 0.7976333 | 38.5725
1 | 45 | 2 | 1.666667 | 100 | 12000 | 92.96985 | 0.9700667 | 51.43
1 | 45 | 2 | 2.5 | 150 | 5000 | 39.5503 | 0.7771 | 18.22917
1 | 45 | 2 | 2.5 | 150 | 9000 | 84.5215 | 1.0281 | 32.8125
1 | 45 | 2 | 2.5 | 150 | 12000 | 115.55445 | 1.1287 | 43.75
1 | 45 | 3 | 0.8333333 | 50 | 5000 | 6.65605 | 0.3697333 | 31.325
1 | 45 | 3 | 0.8333333 | 50 | 9000 | 6.787 | 0.3056667 | 56.385
1 | 45 | 3 | 0.8333333 | 50 | 12000 | 8.05195 | 0.3315333 | 75.18
1 | 45 | 3 | 1.666667 | 100 | 5000 | 7.9259 | 0.4394667 | 20.31667
1 | 45 | 3 | 1.666667 | 100 | 9000 | 8.33 | 0.4103667 | 36.57
1 | 45 | 3 | 1.666667 | 100 | 12000 | 8.97815 | 0.3679333 | 48.76
1 | 45 | 3 | 2.5 | 150 | 5000 | 9.03185 | 0.42155 | 16.97917
1 | 45 | 3 | 2.5 | 150 | 9000 | 9.1023 | 0.3422667 | 30.5625
1 | 45 | 3 | 2.5 | 150 | 12000 | 9.4904 | 0.3230333 | 40.75
1 | 80 | 1 | 0.8333333 | 50 | 5000 | 47.0475 | 0.55175 | 32.57083
1 | 80 | 1 | 0.8333333 | 50 | 9000 | 90.4405 | 0.64915 | 58.6275
1 | 80 | 1 | 0.8333333 | 50 | 12000 | 116.84 | 0.6701167 | 78.17
1 | 80 | 1 | 1.666667 | 100 | 5000 | 51.17645 | 0.6980333 | 21.62917
1 | 80 | 1 | 1.666667 | 100 | 9000 | 100.33765 | 0.6956833 | 38.9325
1 | 80 | 1 | 1.666667 | 100 | 12000 | 127.29725 | 0.7556333 | 51.91
1 | 80 | 1 | 2.5 | 150 | 5000 | 54.7395 | 0.82535 | 18.5375
1 | 80 | 1 | 2.5 | 150 | 9000 | 110.06415 | 0.8652167 | 33.3675
1 | 80 | 1 | 2.5 | 150 | 12000 | 147.3245 | 0.88485 | 44.49
1 | 80 | 2 | 0.8333333 | 50 | 5000 | 29.53005 | 0.5697833 | 32.425
1 | 80 | 2 | 0.8333333 | 50 | 9000 | 70.81745 | 0.6191 | 58.365
1 | 80 | 2 | 0.8333333 | 50 | 12000 | 90.39065 | 0.6112333 | 77.82
1 | 80 | 2 | 1.666667 | 100 | 5000 | 30.1675 | 0.62035 | 21.425
1 | 80 | 2 | 1.666667 | 100 | 9000 | 71.4897 | 0.7004 | 38.565
1 | 80 | 2 | 1.666667 | 100 | 12000 | 91.0552 | 0.7396333 | 51.42
1 | 80 | 2 | 2.5 | 150 | 5000 | 35.59765 | 0.6559333 | 18.11667
1 | 80 | 2 | 2.5 | 150 | 9000 | 75.597 | 0.7263833 | 32.61
1 | 80 | 2 | 2.5 | 150 | 12000 | 96.6574 | 0.8417667 | 43.48
1 | 80 | 3 | 0.8333333 | 50 | 5000 | 4.5644 | 0.3392833 | 31.31667
1 | 80 | 3 | 0.8333333 | 50 | 9000 | 4.71425 | 0.2870667 | 56.37
1 | 80 | 3 | 0.8333333 | 50 | 12000 | 4.99975 | 0.2271 | 75.16
1 | 80 | 3 | 1.666667 | 100 | 5000 | 5.05315 | 0.4167833 | 20.31667
1 | 80 | 3 | 1.666667 | 100 | 9000 | 5.2411 | 0.3872667 | 36.57
1 | 80 | 3 | 1.666667 | 100 | 12000 | 5.96855 | 0.3312 | 48.76
1 | 80 | 3 | 2.5 | 150 | 5000 | 5.5287 | 0.4334 | 16.9875
1 | 80 | 3 | 2.5 | 150 | 9000 | 5.9795 | 0.37195 | 30.5775
1 | 80 | 3 | 2.5 | 150 | 12000 | 7.00825 | 0.3055833 | 40.77
2 | 80 | 1 | 0.8333333 | 50 | 5000 | 2.8767 | 0.3580667 | 76.55
2 | 80 | 1 | 0.8333333 | 50 | 9000 | 3.95575 | 0.3216833 | 137.79
2 | 80 | 1 | 0.8333333 | 50 | 12000 | 3.9001 | 0.3229833 | 183.72
2 | 80 | 1 | 1.666667 | 100 | 5000 | 3.80805 | 0.4352 | 60.1125
2 | 80 | 1 | 1.666667 | 100 | 9000 | 4.935 | 0.4188667 | 108.2025
2 | 80 | 1 | 1.666667 | 100 | 12000 | 5.70945 | 0.4852667 | 144.27
2 | 80 | 1 | 2.5 | 150 | 5000 | 7.06575 | 0.5171833 | 64.975
2 | 80 | 1 | 2.5 | 150 | 9000 | 11.0147 | 0.5191167 | 116.955
2 | 80 | 1 | 2.5 | 150 | 12000 | 19.13235 | 0.6820333 | 155.94
2 | 80 | 2 | 0.8333333 | 50 | 5000 | 1.83235 | 0.2773833 | 76.02083
2 | 80 | 2 | 0.8333333 | 50 | 9000 | 2.3134 | 0.2849333 | 136.8375
2 | 80 | 2 | 0.8333333 | 50 | 12000 | 2.53025 | 0.2702833 | 182.45
2 | 80 | 2 | 1.666667 | 100 | 5000 | 2.05525 | 0.35685 | 58.7125
2 | 80 | 2 | 1.666667 | 100 | 9000 | 2.8884 | 0.3118167 | 105.6825
2 | 80 | 2 | 1.666667 | 100 | 12000 | 2.9544 | 0.3127167 | 140.91
2 | 80 | 2 | 2.5 | 150 | 5000 | 2.513 | 0.38625 | 54.69583
2 | 80 | 2 | 2.5 | 150 | 9000 | 3.1307 | 0.3582167 | 98.4525
2 | 80 | 2 | 2.5 | 150 | 12000 | 3.63955 | 0.3389333 | 131.27
2 | 80 | 3 | 0.8333333 | 50 | 5000 | 1.52575 | 0.3389333 | 74.53333
2 | 80 | 3 | 0.8333333 | 50 | 9000 | 1.71395 | 0.2971167 | 134.16
2 | 80 | 3 | 0.8333333 | 50 | 12000 | 1.8177 | 0.2960833 | 178.88
2 | 80 | 3 | 1.666667 | 100 | 5000 | 1.91215 | 0.4076667 | 56.80417
2 | 80 | 3 | 1.666667 | 100 | 9000 | 1.87775 | 0.3556 | 102.2475
2 | 80 | 3 | 1.666667 | 100 | 12000 | 2.029 | 0.3560333 | 136.33
2 | 80 | 3 | 2.5 | 150 | 5000 | 2.26795 | 0.43705 | 52.575
2 | 80 | 3 | 2.5 | 150 | 9000 | 2.56375 | 0.38155 | 94.635
2 | 80 | 3 | 2.5 | 150 | 12000 | 2.60375 | 0.36745 | 126.18